## GaSb - point
GaSb_scratched_30kV_25pA | Line Type | Intensity Correction | k Ratio | Atomic % | Standard Label
Ga | K series | 1.05 | 0.06982 | 55.64 | GaP
Sb | L series | 0.91 | 0.09014 | 44.36 | Sb
GaSb_scratched_15kV_400pA_processTime3 | Line Type | Intensity Correction | k Ratio | Atomic % | Standard Label
Ga | L series | 0.54 | 0.25914 | 54.6 | GaP
Sb | L series | 0.93 | 0.69133 | 45.4 | Sb
GaSb_30kV_400pA_processTime1 | Line Type | Intensity Correction | k Ratio | Atomic % | Standard Label
Ga | K series | 1.04 | 1.54539 | 50.04 | GaP
Sb | L series | 0.92 | 2.53146 | 49.96 | Sb
GaSb_30kV_50pA_processTime1 | Line Type | Intensity Correction | k Ratio | Atomic % | Standard Label
Ga | K series | 1.04 | 0.1462 | 50.35 | GaP
Sb | L series | 0.92 | 0.23639 | 49.65 | Sb
GaSb_30kV_50pA_processTime2 | Line Type | Intensity Correction | k Ratio | Atomic % | Standard Label
Ga | K series | 1.04 | 0.1463 | 50.16 | GaP
Sb | L series | 0.92 | 0.23846 | 49.84 | Sb
GaSb_30kV_50pA_processTime4 | Line Type | Intensity Correction | k Ratio | Atomic % | Standard Label
Ga | K series | 1.04 | 0.14629 | 50.2 | GaP
Sb | L series | 0.92 | 0.23806 | 49.8 | Sb
GaSb_05kV_50pA | Line Type | Intensity Correction | k Ratio | Atomic % | Standard Label
Ga | L series | 0.95 | 0.00251 | 39.03 | GaP
Sb | L series | 0.94 | 0.00725 | 60.97 | Sb
GaSb_10kV_50pA | Line Type | Intensity Correction | k Ratio | Atomic % | Standard Label
Ga | L series | 0.69 | 0.01015 | 46.78 | GaP
Sb | L series | 0.94 | 0.02959 | 53.22 | Sb
GaSb_15kV_50pA | Line Type | Intensity Correction | k Ratio | Atomic % | Standard Label
Ga | L series | 0.52 | 0.0223 | 49.11 | GaP
Sb | L series | 0.94 | 0.07828 | 50.89 | Sb
GaSb_30kV_50pA_noPPUC | Line Type | Intensity Correction | k Ratio | Atomic % | Standard Label
Ga | K series | 1.04 | 0.14588 | 50.23 | GaP
Sb | L series | 0.92 | 0.2371 | 49.77 | Sb
GaSb_30kV_50pA | Line Type | Intensity Correction | k Ratio | Atomic % | Standard Label
Ga | K series | 1.04 | 0.14572 | 50.23 | GaP
Sb | L series | 0.92 | 0.23682 | 49.77 | Sb
GaSb_15kV_400pA_processTime6 | Line Type | Intensity Correction | k Ratio | Atomic % | Standard Label
Ga | L series | 0.52 | 0.18139 | 48.72 | GaP
Sb | L series | 0.94 | 0.64922 | 51.28 | Sb
GaSb_15kV_200pA_processTime6 | Line Type | Intensity Correction | k Ratio | Atomic % | Standard Label
Ga | L series | 0.52 | 0.09063 | 48.71 | GaP
Sb | L series | 0.94 | 0.32444 | 51.29 | Sb

## GaSb - map
Map1 | Line Type | Intensity Correction | k Ratio | Atomic % | Standard Label
Ga | L series | 0.52 | 0.18604 | 48.97 | GaP
Sb | L series | 0.94 | 0.65746 | 51.03 | Sb
Map2 | Line Type | Intensity Correction | k Ratio | Atomic % | Standard Label
Ga | L series | 0.52 | 0.18507 | 48.9 | GaP
Sb | L series | 0.94 | 0.65625 | 51.1 | Sb

## GaSb - only GaSb vs all element
GaSb_15kV_400pA_processTime6 | Line Type | Intensity Correction | k Ratio | Atomic % | Standard Label
Ga | L series | 0.52 | 0.18139 | 48.72 | GaP
Sb | L series | 0.94 | 0.64922 | 51.28 | Sb
GaSb_15kV_400pA_processTime6 | Line Type | Intensity Correction | k Ratio | Atomic % | Standard Label
C | K series | 0.33 | 0.01435 | 23.2 | C Vit
O | K series | 1.79 | 0.00636 | 4.29 | SiO2
Si | K series | 0.83 | 0.00106 | 0.37 | SiO2 | SUM Ga+Sb | Ga/(Ga+Sb) | Sb/(Ga+Sb)
Ga | L series | 0.52 | 0.18139 | 34.74 | GaP | 72.15 | 48.14969 | 51.85031
Sb | L series | 0.92 | 0.64922 | 37.41 | Sb
GaSb_15kV_400pA_processTime6 | Line Type | Intensity Correction | k Ratio | Atomic % | Standard Label
C | K series | 0.33 | 0.01435 | 23.23 | C Vit
O | K series | 1.79 | 0.00636 | 4.3 | SiO2 | SUM Ga+Sb | Ga/(Ga+Sb) | Sb/(Ga+Sb)
Ga | L series | 0.52 | 0.18139 | 34.91 | GaP | 72.47 | 48.17166 | 51.82834
Sb | L series | 0.92 | 0.64922 | 37.56 | Sb
GaSb_15kV_400pA_processTime6 | Line Type | Intensity Correction | k Ratio | Atomic % | Standard Label
C | K series | 0.33 | 0.01446 | 24.51 | C Vit | SUM Ga+Sb | Ga/(Ga+Sb) | Sb/(Ga+Sb)
Ga | L series | 0.52 | 0.18139 | 36.4 | GaP | 75.49 | 48.21831 | 51.78169
Sb | L series | 0.93 | 0.64922 | 39.09 | Sb

## GaAs - point
30kV_50pA_withPulsePileUpCorrection | 30kV_50pA_withPulsePileUpCorrection |  | Line Type | Intensity Correction | k Ratio | Atomic % | Standard Label
Cu | Cu | Cu | K series | 1.19 | 0.07133 | 24.1 | Cu
Ga | Ga | Ga | K series | 1.09 | 0.11195 | 40.22 | GaP
As | As | As | K series | 0.85 | 0.09253 | 35.69 | InAs
30kV_50pA_noPulsePileUpCorrection | 30kV_50pA_noPulsePileUpCorrection |  | Line Type | Intensity Correction | k Ratio | Atomic % | Standard Label
Cu | Cu | Cu | K series | 1.19 | 0.07152 | 24.11 | Cu
Ga | Ga | Ga | K series | 1.09 | 0.112 | 40.14 | GaP
As | As | As | K series | 0.85 | 0.09291 | 35.75 | InAs
GaAs_30kV_50pA | GaAs_30kV_50pA |  | Line Type | Intensity Correction | k Ratio | Atomic % | Standard Label
Ga |  | Ga | K series | 1.21 | 0.23166 | 51.69 | GaP
As |  | As | K series | 0.87 | 0.18626 | 48.31 | InAs
GaAs_30kV_25pA | GaAs_30kV_25pA |  | Line Type | Intensity Correction | k Ratio | Atomic % | Standard Label
Ga |  | Ga | K series | 1.21 | 0.107 | 51.59 | GaP
As |  | As | K series | 0.87 | 0.08639 | 48.41 | InAs
GaAs_15kV_25pA | GaAs_15kV_25pA |  | Line Type | Intensity Correction | k Ratio | Atomic % | Standard Label
Ga |  | Ga | L series | 1.03 | 0.03083 | 49.38 | GaP
As |  | As | L series | 1 | 0.01876 | 50.62 | InAs
GaAs_15kV_25pA | GaAs_15kV_25pA |  | Line Type | Intensity Correction | k Ratio | Atomic % | Standard Label
Ga |  | Ga | L series | 1.03 | 0.03083 | 49.38 | GaP
As |  | As | L series | 1 | 0.01876 | 50.62 | InAs
GaAs_05kV_25pA | GaAs_05kV_25pA |  | Line Type | Intensity Correction | k Ratio | Atomic % | Standard Label
Ga |  | Ga | L series | 1.07 | 0.0022 | 46.58 | GaP
As |  | As | L series | 1.61 | 0.00234 | 53.42 | InAs
| GaAs_10kV_25pA | Line Type | Apparent Concentration | Intensity Correction | k Ratio | Atomic %
|  | Ga | 1,22 | 1,05 | 114 | 48,07
|  | As | 1,73 | 1,29 | 922 | 51,93

## pandas_only_selected
Group | File | Element | i corr | k-ratio | AZ at% | Line | x | kV | pA | PT
A | GaAs_05kV_25pA | As | 1.61 | 0.00234 | 53.42 | As_La | 0 | 5 | 25 | 6
A | GaAs_05kV_25pA | Ga | 1.07 | 0.0022 | 46.58 | Ga_La | 0 | 5 | 25 | 6
A | GaAs_10kV_25pA | As | 1.29 | 0.03083 | 51.93 | As_La | 1 | 10 | 25 | 6
A | GaAs_10kV_25pA | Ga | 1.05 | 0.01876 | 48.07 | Ga_La | 1 | 10 | 25 | 6
A | GaAs_15kV_25pA | As | 1 | 0.01876 | 50.62 | As_La | 2 | 15 | 25 | 6
A | GaAs_15kV_25pA | Ga | 1.03 | 0.03083 | 49.38 | Ga_La | 2 | 15 | 25 | 6
A | GaAs_30kV_25pA | As | 0.87 | 0.08639 | 48.41 | As_Ka | 3 | 30 | 25 | 6
A | GaAs_30kV_25pA | Ga | 1.21 | 0.107 | 51.59 | Ga_Ka | 3 | 30 | 25 | 6
A | GaAs_30kV_50pA | As | 0.87 | 0.18626 | 48.31 | As_Ka | 4 | 30 | 50 | 6
A | GaAs_30kV_50pA | Ga | 1.21 | 0.23166 | 51.69 | Ga_Ka | 4 | 30 | 50 | 6
B | GaSb_05kV_50pA | Ga | 0.95 | 0.00251 | 39.03 | Ga_La | 5 | 5 | 50 | 6
B | GaSb_05kV_50pA | Sb | 0.94 | 0.00725 | 60.97 | Sb_La | 5 | 5 | 50 | 6
B | GaSb_10kV_50pA | Ga | 0.69 | 0.01015 | 46.78 | Ga_La | 6 | 10 | 50 | 6
B | GaSb_10kV_50pA | Sb | 0.94 | 0.02959 | 53.22 | Sb_La | 6 | 10 | 50 | 6
B | GaSb_15kV_50pA | Ga | 0.52 | 0.0223 | 49.11 | Ga_La | 7 | 15 | 50 | 6
B | GaSb_15kV_50pA | Sb | 0.94 | 0.07828 | 50.89 | Sb_La | 7 | 15 | 50 | 6
B | GaSb_30kV_50pA | Ga | 1.04 | 0.14572 | 50.23 | Ga_Ka | 8 | 30 | 50 | 6
B | GaSb_30kV_50pA | Sb | 0.92 | 0.23682 | 49.77 | Sb_La | 8 | 30 | 50 | 6
C | GaSb_30kV_50pA_processTime4 | Ga | 1.04 | 0.14629 | 50.2 | Ga_Ka | 11 | 30 | 50 | 4
C | GaSb_30kV_50pA_processTime4 | Sb | 0.92 | 0.23806 | 49.8 | Sb_La | 11 | 30 | 50 | 4
C | GaSb_30kV_50pA_processTime2 | Ga | 1.04 | 0.1463 | 50.16 | Ga_Ka | 10 | 30 | 50 | 2
C | GaSb_30kV_50pA_processTime2 | Sb | 0.92 | 0.23846 | 49.84 | Sb_La | 10 | 30 | 50 | 2
C | GaSb_30kV_50pA_processTime1 | Ga | 1.04 | 0.1462 | 50.35 | Ga_Ka | 9 | 30 | 50 | 1
C | GaSb_30kV_50pA_processTime1 | Sb | 0.92 | 0.23639 | 49.65 | Sb_La | 9 | 30 | 50 | 1
D | GaSb_30kV_400pA_processTime1 | Ga | 1.04 | 1.54539 | 50.04 | Ga_Ka | 14 | 30 | 400 | 1
D | GaSb_30kV_400pA_processTime1 | Sb | 0.92 | 2.53146 | 49.96 | Sb_La | 14 | 30 | 400 | 1
D | GaSb_15kV_200pA | Ga | 0.52 | 0.09063 | 48.71 | Ga_La | 12 | 15 | 200 | 6
D | GaSb_15kV_200pA | Sb | 0.94 | 0.32444 | 51.29 | Sb_La | 12 | 15 | 200 | 6
D | GaSb_15kV_400pA | Ga | 0.52 | 0.18139 | 48.72 | Ga_La | 13 | 15 | 400 | 6
D | GaSb_15kV_400pA | Sb | 0.94 | 0.64922 | 51.28 | Sb_La | 13 | 15 | 400 | 6

## pandas_all
File | Element | i corr | k-ratio | %at | Line
GaAs_05kV_25pA | As | 1.61 | 0.00234 | 53.42 | As_La
GaAs_05kV_25pA | Ga | 1.07 | 0.0022 | 46.58 | Ga_La
GaAs_10kV_25pA | Ga | 1.05 | 0.01876 | 48.07 | Ga_La
GaAs_10kV_25pA | As | 1.29 | 0.03083 | 51.93 | As_La
GaAs_15kV_25pA | As | 1 | 0.01876 | 50.62 | As_La
GaAs_15kV_25pA | Ga | 1.03 | 0.03083 | 49.38 | Ga_La
GaAs_30kV_25pA | As | 0.87 | 0.08639 | 48.41 | As_Ka
GaAs_30kV_25pA | Ga | 1.21 | 0.107 | 51.59 | Ga_Ka
GaAs_30kV_50pA | As | 0.87 | 0.18626 | 48.31 | As_Ka
GaAs_30kV_50pA | Ga | 1.21 | 0.23166 | 51.69 | Ga_Ka
GaSb_05kV_50pA | Ga | 0.95 | 0.00251 | 39.03 | Ga_La
GaSb_05kV_50pA | Sb | 0.94 | 0.00725 | 60.97 | Sb_La
GaSb_10kV_50pA | Ga | 0.69 | 0.01015 | 46.78 | Ga_La
GaSb_10kV_50pA | Sb | 0.94 | 0.02959 | 53.22 | Sb_La
GaSb_15kV_200pA | Ga | 0.52 | 0.09063 | 48.71 | Ga_La
GaSb_15kV_200pA | Sb | 0.94 | 0.32444 | 51.29 | Sb_La
GaSb_15kV_400pA | Ga | 0.52 | 0.18139 | 48.72 | Ga_La
GaSb_15kV_400pA | Sb | 0.94 | 0.64922 | 51.28 | Sb_La
GaSb_15kV_50pA | Ga | 0.52 | 0.0223 | 49.11 | Ga_La
GaSb_15kV_50pA | Sb | 0.94 | 0.07828 | 50.89 | Sb_La
GaSb_30kV_400pA_processTime1 | Ga | 1.04 | 1.54539 | 50.04 | Ga_Ka
GaSb_30kV_400pA_processTime1 | Sb | 0.92 | 2.53146 | 49.96 | Sb_La
GaSb_30kV_50pA | Ga | 1.04 | 0.14572 | 50.23 | Ga_Ka
GaSb_30kV_50pA | Sb | 0.92 | 0.23682 | 49.77 | Sb_La
GaSb_30kV_50pA_noPPUC | Ga | 1.04 | 0.14588 | 50.23 | Ga_Ka
GaSb_30kV_50pA_noPPUC | Sb | 0.92 | 0.2371 | 49.77 | Sb_La
GaSb_30kV_50pA_processTime1 | Ga | 1.04 | 0.1462 | 50.35 | Ga_Ka
GaSb_30kV_50pA_processTime1 | Sb | 0.92 | 0.23639 | 49.65 | Sb_La
GaSb_30kV_50pA_processTime2 | Ga | 1.04 | 0.1463 | 50.16 | Ga_Ka
GaSb_30kV_50pA_processTime2 | Sb | 0.92 | 0.23846 | 49.84 | Sb_La
GaSb_30kV_50pA_processTime4 | Ga | 1.04 | 0.14629 | 50.2 | Ga_Ka
GaSb_30kV_50pA_processTime4 | Sb | 0.92 | 0.23806 | 49.8 | Sb_La
GaSb_scratched_15kV_400pA_processTime3 | Ga | 0.54 | 0.25914 | 54.6 | Ga_La
GaSb_scratched_15kV_400pA_processTime3 | Sb | 0.93 | 0.69133 | 45.4 | Sb_La
GaSb_scratched_30kV_25pA | Ga | 1.05 | 0.06982 | 55.64 | Ga_Ka
GaSb_scratched_30kV_25pA | Sb | 0.91 | 0.09014 | 44.36 | Sb_La
Map1 | Ga | 0.52 | 0.18604 | 48.97 | Ga_La
Map1 | Sb | 0.94 | 0.65746 | 51.03 | Sb_La
Map2 | Ga | 0.52 | 0.18507 | 48.9 | Ga_La
Map2 | Sb | 0.94 | 0.65625 | 51.1 | Sb_La