## Sheet1
30kV_50pA_withPulsePileUpCorrection | Line Type | k Factor | Absorption Correction | Atomic %
Cu | K series | 2.61 | 1 | 29.28
Ga | K series | 3.268 | 1 | 40.6
As | K series | 4.191 | 1 | 30.12
Total |  |  |  | 100
30kV_50pA_noPulsePileUpCorrection | Line Type | k Factor | Absorption Correction | Atomic %
Cu | K series | 2.61 | 1 | 29.29
Ga | K series | 3.268 | 1 | 40.53
As | K series | 4.191 | 1 | 30.18
Total |  |  |  | 100
GaAs_30kV_25pA | Line Type | k Factor | Absorption Correction | Atomic %
Ga | K series | 3.268 | 1 | 57.97
As | K series | 4.191 | 1 | 42.03
GaAs_15kV_25pA | Line Type | k Factor | Absorption Correction | Atomic %
Ga | L series | 1.259 | 1 | 62.36
As | L series | 1.331 | 1 | 37.64
GaAs_10kV_25pA | Line Type | k Factor | Absorption Correction | Atomic %
Ga | L series | 1.223 | 1 | 57.91
As | L series | 1.31 | 1 | 42.09
GaAs_05kV_25pA | Line Type | k Factor | Absorption Correction | Atomic %
Ga | L series | 1.086 | 1 | 54.6
As | L series | 1.21 | 1 | 45.4
GaAs_30kV_50pA | Line Type | k Factor | Absorption Correction | Atomic %
Ga | K series | 3.268 | 1 | 58.07
As | K series | 4.191 | 1 | 41.93
GaSb_30kV_50pA | Line Type | k Factor | Absorption Correction | Atomic %
Ga | K series | 3.268 | 1 | 44.68
Sb | L series | 2.318 | 1 | 55.32
GaSb_30kV_50pA_noPPUC | Line Type | k Factor | Absorption Correction | Atomic %
Ga | K series | 3.268 | 1 | 44.69
Sb | L series | 2.318 | 1 | 55.31
GaSb_15kV_50pA | Line Type | k Factor | Absorption Correction | Atomic %
Ga | L series | 1.259 | 1 | 29.34
Sb | L series | 2.754 | 1 | 70.66
GaSb_10kV_50pA | Line Type | k Factor | Absorption Correction | Atomic %
Ga | L series | 1.223 | 1 | 42.16
Sb | L series | 3.295 | 1 | 57.84
GaSb_05kV_50pA | Line Type | k Factor | Absorption Correction | Atomic %
Ga | L series | 1.086 | 1 | 91.47
Sb | M series | 0.96 | 1 | 8.53
GaSb_30kV_50pA_processTime4 | Line Type | k Factor | Absorption Correction | Atomic %
Ga | K series | 3.268 | 1 | 44.65
Sb | L series | 2.318 | 1 | 55.35
GaSb_30kV_50pA_processTime2 | Line Type | k Factor | Absorption Correction | Atomic %
Ga | K series | 3.268 | 1 | 44.63
Sb | L series | 2.318 | 1 | 55.37
GaSb_30kV_50pA_processTime1 | Line Type | k Factor | Absorption Correction | Atomic %
Ga | K series | 3.268 | 1 | 44.87
Sb | L series | 2.318 | 1 | 55.13
GaSb_30kV_400pA_processTime1 | Line Type | k Factor | Absorption Correction | Atomic %
Ga | K series | 3.268 | 1 | 44.55
Sb | L series | 2.318 | 1 | 55.45
GaSb_scratched_30kV_25pA | Line Type | k Factor | Absorption Correction | Atomic %
Ga | K series | 3.268 | 1 | 50.49
Sb | L series | 2.318 | 1 | 49.51
GaSb_scratched_15kV_400pA_processTime3 | Line Type | k Factor | Absorption Correction | Atomic %
Ga | L series | 1.259 | 1 | 35.07
Sb | L series | 2.754 | 1 | 64.93
Map1 | Line Type | k Factor | Absorption Correction | Atomic %
Ga | L series | 1.259 | 1 | 28.95
Sb | L series | 2.754 | 1 | 71.05
Map2 | Line Type | k Factor | Absorption Correction | Atomic %
Ga | L series | 1.259 | 1 | 28.89
Sb | L series | 2.754 | 1 | 71.11
GaSb_15kV_400pA_processTime6 | Line Type | k Factor | Absorption Correction | Atomic %
Ga | L series | 1.259 | 1 | 28.91
Sb | L series | 2.754 | 1 | 71.09
GaSb_15kV_200pA_processTime6 | Line Type | k Factor | Absorption Correction | Atomic %
Ga | L series | 1.259 | 1 | 28.92
Sb | L series | 2.754 | 1 | 71.08

## pandas
File | Group | Element | Line series | k-factor | Line | AZ %at | HS %at s | HS %at s A | HS %at m | HS %at m A t=5e+01 | HS %at m A t=1e+02 | HS %at m A t=2e+02 | HS %at m A t=4e+02 | HS %at m A t=1e+03 | HS %at m A t=1e+04 | HS %at m A t=1e+05
GaAs_05kV_25pA | A | As | L | 1.21 | As_La | 45.4 | 0 | 0 | 0 | 0 | 0 | 0 | 0 | 0 | 0 | 0
GaAs_05kV_25pA | A | Ga | L | 1.086 | Ga_La | 54.6 | 0 | 0 | 0 | 0 | 0 | 0 | 0 | 0 | 0 | 0
GaAs_10kV_25pA | A | As | L | 1.31 | As_La | 42.09 | 0 | 0 | 0 | 0 | 0 | 0 | 0 | 0 | 0 | 0
GaAs_10kV_25pA | A | Ga | L | 1.223 | Ga_La | 57.91 | 0 | 0 | 0 | 0 | 0 | 0 | 0 | 0 | 0 | 0
GaAs_15kV_25pA | A | As | L | 1.331 | As_La | 37.64 | 0 | 0 | 0 | 0 | 0 | 0 | 0 | 0 | 0 | 0
GaAs_15kV_25pA | A | Ga | L | 1.259 | Ga_La | 62.36 | 0 | 0 | 0 | 0 | 0 | 0 | 0 | 0 | 0 | 0
GaAs_30kV_25pA | A | As | K | 4.191 | As_Ka | 42.03 | 0 | 0 | 0 | 0 | 0 | 0 | 0 | 0 | 0 | 0
GaAs_30kV_25pA | A | Ga | K | 3.268 | Ga_Ka | 57.97 | 0 | 0 | 0 | 0 | 0 | 0 | 0 | 0 | 0 | 0
GaAs_30kV_50pA | A | As | K | 4.191 | As_Ka | 41.93 | 0 | 0 | 0 | 0 | 0 | 0 | 0 | 0 | 0 | 0
GaAs_30kV_50pA | A | Ga | K | 3.268 | Ga_Ka | 58.07 | 0 | 0 | 0 | 0 | 0 | 0 | 0 | 0 | 0 | 0
GaSb_05kV_50pA | B | Ga | L | 1.086 | Ga_La | 91.47 | 0 | 0 | 0 | 0 | 0 | 0 | 0 | 0 | 0 | 0
GaSb_05kV_50pA | B | Sb | M | 0.96 | Sb_Mz | 8.53 | 0 | 0 | 0 | 0 | 0 | 0 | 0 | 0 | 0 | 0
GaSb_10kV_50pA | B | Ga | L | 1.223 | Ga_La | 42.16 | 0 | 0 | 0 | 0 | 0 | 0 | 0 | 0 | 0 | 0
GaSb_10kV_50pA | B | Sb | L | 3.295 | Sb_La | 57.84 | 0 | 0 | 0 | 0 | 0 | 0 | 0 | 0 | 0 | 0
GaSb_15kV_50pA | B | Ga | L | 1.259 | Ga_La | 29.34 | 0 | 0 | 0 | 0 | 0 | 0 | 0 | 0 | 0 | 0
GaSb_15kV_50pA | B | Sb | L | 2.754 | Sb_La | 70.66 | 0 | 0 | 0 | 0 | 0 | 0 | 0 | 0 | 0 | 0
GaSb_30kV_50pA | B | Ga | K | 3.268 | Ga_Ka | 44.68 | 0 | 0 | 0 | 0 | 0 | 0 | 0 | 0 | 0 | 0
GaSb_30kV_50pA | B | Sb | L | 2.318 | Sb_La | 55.32 | 0 | 0 | 0 | 0 | 0 | 0 | 0 | 0 | 0 | 0
GaSb_30kV_50pA_processTime1 | C | Ga | K | 3.268 | Ga_Ka | 44.87 | 0 | 0 | 0 | 0 | 0 | 0 | 0 | 0 | 0 | 0
GaSb_30kV_50pA_processTime1 | C | Sb | L | 2.318 | Sb_La | 55.13 | 0 | 0 | 0 | 0 | 0 | 0 | 0 | 0 | 0 | 0
GaSb_30kV_50pA_processTime2 | C | Ga | K | 3.268 | Ga_Ka | 44.63 | 0 | 0 | 0 | 0 | 0 | 0 | 0 | 0 | 0 | 0
GaSb_30kV_50pA_processTime2 | C | Sb | L | 2.318 | Sb_La | 55.37 | 0 | 0 | 0 | 0 | 0 | 0 | 0 | 0 | 0 | 0
GaSb_30kV_50pA_processTime4 | C | Ga | K | 3.268 | Ga_Ka | 44.65 | 0 | 0 | 0 | 0 | 0 | 0 | 0 | 0 | 0 | 0
GaSb_30kV_50pA_processTime4 | C | Sb | L | 2.318 | Sb_La | 55.35 | 0 | 0 | 0 | 0 | 0 | 0 | 0 | 0 | 0 | 0
GaSb_15kV_200pA | D | Ga | L | 1.259 | Ga_La | 28.92 | 0 | 0 | 0 | 0 | 0 | 0 | 0 | 0 | 0 | 0
GaSb_15kV_200pA | D | Sb | L | 2.754 | Sb_La | 71.08 | 0 | 0 | 0 | 0 | 0 | 0 | 0 | 0 | 0 | 0
GaSb_15kV_400pA | D | Ga | L | 1.259 | Ga_La | 28.91 | 0 | 0 | 0 | 0 | 0 | 0 | 0 | 0 | 0 | 0
GaSb_15kV_400pA | D | Sb | L | 2.754 | Sb_La | 71.09 | 0 | 0 | 0 | 0 | 0 | 0 | 0 | 0 | 0 | 0
GaSb_30kV_400pA_processTime1 | D | Ga | K | 3.268 | Ga_Ka | 44.55 | 0 | 0 | 0 | 0 | 0 | 0 | 0 | 0 | 0 | 0
GaSb_30kV_400pA_processTime1 | D | Sb | L | 2.318 | Sb_La | 55.45 | 0 | 0 | 0 | 0 | 0 | 0 | 0 | 0 | 0 | 0

## pandas all spectra
File | Element | Line series | k-factor | Line | AZ %at | HS %at s | HS %at s A | HS %at m | HS %at m A t=1e+02 | HS %at m A t=1e+03 | HS %at m A t=1e+04 | HS %at m A t=1e+05
GaAs_05kV_25pA | As | L | 1.21 | As_La | 45.4 | 0 | 0 | 0 | 0 | 0 | 0 | 0
GaAs_05kV_25pA | Ga | L | 1.086 | Ga_La | 54.6 | 0 | 0 | 0 | 0 | 0 | 0 | 0
GaAs_10kV_25pA | As | L | 1.31 | As_La | 42.09 | 0 | 0 | 0 | 0 | 0 | 0 | 0
GaAs_10kV_25pA | Ga | L | 1.223 | Ga_La | 57.91 | 0 | 0 | 0 | 0 | 0 | 0 | 0
GaAs_15kV_25pA | As | L | 1.331 | As_La | 37.64 | 0 | 0 | 0 | 0 | 0 | 0 | 0
GaAs_15kV_25pA | Ga | L | 1.259 | Ga_La | 62.36 | 0 | 0 | 0 | 0 | 0 | 0 | 0
GaAs_30kV_25pA | As | K | 4.191 | As_Ka | 42.03 | 0 | 0 | 0 | 0 | 0 | 0 | 0
GaAs_30kV_25pA | Ga | K | 3.268 | Ga_Ka | 57.97 | 0 | 0 | 0 | 0 | 0 | 0 | 0
GaAs_30kV_50pA | As | K | 4.191 | As_Ka | 41.93 | 0 | 0 | 0 | 0 | 0 | 0 | 0
GaAs_30kV_50pA | Ga | K | 3.268 | Ga_Ka | 58.07 | 0 | 0 | 0 | 0 | 0 | 0 | 0
GaSb_05kV_50pA | Ga | L | 1.086 | Ga_La | 91.47 | 0 | 0 | 0 | 0 | 0 | 0 | 0
GaSb_05kV_50pA | Sb | M | 0.96 | Sb_Mz | 8.53 | 0 | 0 | 0 | 0 | 0 | 0 | 0
GaSb_10kV_50pA | Ga | L | 1.223 | Ga_La | 42.16 | 0 | 0 | 0 | 0 | 0 | 0 | 0
GaSb_10kV_50pA | Sb | L | 3.295 | Sb_La | 57.84 | 0 | 0 | 0 | 0 | 0 | 0 | 0
GaSb_15kV_200pA | Ga | L | 1.259 | Ga_La | 28.92 | 0 | 0 | 0 | 0 | 0 | 0 | 0
GaSb_15kV_200pA | Sb | L | 2.754 | Sb_La | 71.08 | 0 | 0 | 0 | 0 | 0 | 0 | 0
GaSb_15kV_400pA | Ga | L | 1.259 | Ga_La | 28.91 | 0 | 0 | 0 | 0 | 0 | 0 | 0
GaSb_15kV_400pA | Sb | L | 2.754 | Sb_La | 71.09 | 0 | 0 | 0 | 0 | 0 | 0 | 0
GaSb_15kV_50pA | Ga | L | 1.259 | Ga_La | 29.34 | 0 | 0 | 0 | 0 | 0 | 0 | 0
GaSb_15kV_50pA | Sb | L | 2.754 | Sb_La | 70.66 | 0 | 0 | 0 | 0 | 0 | 0 | 0
GaSb_30kV_400pA_processTime1 | Ga | K | 3.268 | Ga_Ka | 44.55 | 0 | 0 | 0 | 0 | 0 | 0 | 0
GaSb_30kV_400pA_processTime1 | Sb | L | 2.318 | Sb_La | 55.45 | 0 | 0 | 0 | 0 | 0 | 0 | 0
GaSb_30kV_50pA | Ga | K | 3.268 | Ga_Ka | 44.68 | 0 | 0 | 0 | 0 | 0 | 0 | 0
GaSb_30kV_50pA | Sb | L | 2.318 | Sb_La | 55.32 | 0 | 0 | 0 | 0 | 0 | 0 | 0
GaSb_30kV_50pA_noPPUC | Ga | K | 3.268 | Ga_Ka | 44.69 | 0 | 0 | 0 | 0 | 0 | 0 | 0
GaSb_30kV_50pA_noPPUC | Sb | L | 2.318 | Sb_La | 55.31 | 0 | 0 | 0 | 0 | 0 | 0 | 0
GaSb_30kV_50pA_processTime1 | Ga | K | 3.268 | Ga_Ka | 44.87 | 0 | 0 | 0 | 0 | 0 | 0 | 0
GaSb_30kV_50pA_processTime1 | Sb | L | 2.318 | Sb_La | 55.13 | 0 | 0 | 0 | 0 | 0 | 0 | 0
GaSb_30kV_50pA_processTime2 | Ga | K | 3.268 | Ga_Ka | 44.63 | 0 | 0 | 0 | 0 | 0 | 0 | 0
GaSb_30kV_50pA_processTime2 | Sb | L | 2.318 | Sb_La | 55.37 | 0 | 0 | 0 | 0 | 0 | 0 | 0
GaSb_30kV_50pA_processTime4 | Ga | K | 3.268 | Ga_Ka | 44.65 | 0 | 0 | 0 | 0 | 0 | 0 | 0
GaSb_30kV_50pA_processTime4 | Sb | L | 2.318 | Sb_La | 55.35 | 0 | 0 | 0 | 0 | 0 | 0 | 0
GaSb_scratched_15kV_400pA_processTime3 | Ga | L | 1.259 | Ga_La | 35.07 | 0 | 0 | 0 | 0 | 0 | 0 | 0
GaSb_scratched_15kV_400pA_processTime3 | Sb | L | 2.754 | Sb_La | 64.93 | 0 | 0 | 0 | 0 | 0 | 0 | 0
GaSb_scratched_30kV_25pA | Ga | K | 3.268 | Ga_Ka | 50.49 | 0 | 0 | 0 | 0 | 0 | 0 | 0
GaSb_scratched_30kV_25pA | Sb | L | 2.318 | Sb_La | 49.51 | 0 | 0 | 0 | 0 | 0 | 0 | 0
Map1 | Ga | L | 1.259 | Ga_La | 28.95 | 0 | 0 | 0 | 0 | 0 | 0 | 0
Map1 | Sb | L | 2.754 | Sb_La | 71.05 | 0 | 0 | 0 | 0 | 0 | 0 | 0
Map2 | Ga | L | 1.259 | Ga_La | 28.89 | 0 | 0 | 0 | 0 | 0 | 0 | 0
Map2 | Sb | L | 2.754 | Sb_La | 71.11 | 0 | 0 | 0 |  |  |  | 0

## pandas_output
| File | Element | Line series | k-factor | Line | AZ %at | HS %at s | HS %at s A | HS %at m | HS %at m A t=1e+03 | HS %at m A t=1e+04 | HS %at m A t=1e+05
0 | GaAs_05kV_25pA | As | L | 1.21 | As_La | 45.4 | 45 | 62.93 | 45.41 | 59.51 | 63.19 | 63.19
1 | GaAs_05kV_25pA | Ga | L | 1.086 | Ga_La | 54.6 | 55 | 37.07 | 54.59 | 40.49 | 36.81 | 36.81
2 | GaAs_10kV_25pA | As | L | 1.31 | As_La | 42.09 | 41.43 | 60.58 | 41.62 | 56.79 | 60.71 | 60.71
3 | GaAs_10kV_25pA | Ga | L | 1.223 | Ga_La | 57.91 | 58.57 | 39.42 | 58.38 | 43.21 | 39.29 | 39.29
4 | GaAs_15kV_25pA | As | L | 1.331 | As_La | 37.64 | 37.16 | 57.61 | 37.03 | 53.34 | 57.52 | 57.52
5 | GaAs_15kV_25pA | Ga | L | 1.259 | Ga_La | 62.36 | 62.84 | 42.39 | 62.97 | 46.66 | 42.48 | 42.48
6 | GaAs_30kV_25pA | As | K | 4.191 | As_Ka | 42.03 | 42.54 | 62.03 | 41.52 | 42.63 | 49.93 | 61.36
7 | GaAs_30kV_25pA | Ga | K | 3.268 | Ga_Ka | 57.97 | 57.46 | 37.97 | 58.48 | 57.37 | 50.07 | 38.64
8 | GaAs_30kV_50pA | As | K | 4.191 | As_Ka | 41.93 | 42.5 | 62.01 | 41.44 | 42.55 | 49.86 | 61.31
9 | GaAs_30kV_50pA | Ga | K | 3.268 | Ga_Ka | 58.07 | 57.5 | 37.99 | 58.56 | 57.45 | 50.14 | 38.69
10 | GaSb_05kV_50pA | Ga | L | 1.086 | Ga_La | 91.47 | 96.4 | 97.58 | 0 | 0 | 0 | 0
11 | GaSb_05kV_50pA | Sb | M | 0.96 | Sb_Mz | 8.53 | 3.6 | 2.42 | 0 | 0 | 0 | 0
12 | GaSb_10kV_50pA | Ga | L | 1.223 | Ga_La | 42.16 | 54.39 | 85.84 | 52.46 | 75.56 | 85.13 | 85.18
13 | GaSb_10kV_50pA | Sb | L | 3.295 | Sb_La | 57.84 | 45.61 | 14.16 | 47.54 | 24.44 | 14.87 | 14.82
14 | GaSb_15kV_200pA | Ga | L | 1.259 | Ga_La | 28.92 | 40.96 | 80.7 | 38.2 | 67.04 | 79.37 | 79.44
15 | GaSb_15kV_200pA | Sb | L | 2.754 | Sb_La | 71.08 | 59.04 | 19.3 | 61.8 | 32.96 | 20.63 | 20.56
16 | GaSb_15kV_400pA | Ga | L | 1.259 | Ga_La | 28.91 | 40.96 | 80.7 | 38.15 | 67.01 | 79.35 | 79.42
17 | GaSb_15kV_400pA | Sb | L | 2.754 | Sb_La | 71.09 | 59.04 | 19.3 | 61.85 | 32.99 | 20.65 | 20.58
18 | GaSb_15kV_50pA | Ga | L | 1.259 | Ga_La | 29.34 | 41.45 | 80.91 | 38.7 | 67.38 | 79.61 | 79.68
19 | GaSb_15kV_50pA | Sb | L | 2.754 | Sb_La | 70.66 | 58.55 | 19.09 | 61.3 | 32.62 | 20.39 | 20.32
20 | GaSb_30kV_400pA_processTime1 | Ga | K | 3.268 | Ga_Ka | 44.55 | 58.03 | 32.82 | 58.62 | 54.51 | 37.3 | 33.26
21 | GaSb_30kV_400pA_processTime1 | Sb | L | 2.318 | Sb_La | 55.45 | 41.97 | 67.18 | 41.38 | 45.49 | 62.7 | 66.74
22 | GaSb_30kV_50pA | Ga | K | 3.268 | Ga_Ka | 44.68 | 57.11 | 32.14 | 56.7 | 52.61 | 35.72 | 31.83
23 | GaSb_30kV_50pA | Sb | L | 2.318 | Sb_La | 55.32 | 42.89 | 67.86 | 43.3 | 47.39 | 64.28 | 68.17
24 | GaSb_30kV_50pA_noPPUC | Ga | K | 3.268 | Ga_Ka | 44.69 | 57.2 | 32.2 | 56.74 | 52.65 | 35.76 | 31.86
25 | GaSb_30kV_50pA_noPPUC | Sb | L | 2.318 | Sb_La | 55.31 | 42.8 | 67.8 | 43.26 | 47.35 | 64.24 | 68.14
26 | GaSb_30kV_50pA_processTime1 | Ga | K | 3.268 | Ga_Ka | 44.87 | 58.03 | 32.82 | 58.99 | 54.88 | 37.61 | 33.54
27 | GaSb_30kV_50pA_processTime1 | Sb | L | 2.318 | Sb_La | 55.13 | 41.97 | 67.18 | 41.01 | 45.12 | 62.39 | 66.46
28 | GaSb_30kV_50pA_processTime2 | Ga | K | 3.268 | Ga_Ka | 44.63 | 57.54 | 32.45 | 57.9 | 53.8 | 36.71 | 32.72
29 | GaSb_30kV_50pA_processTime2 | Sb | L | 2.318 | Sb_La | 55.37 | 42.46 | 67.55 | 42.1 | 46.2 | 63.29 | 67.28
30 | GaSb_30kV_50pA_processTime4 | Ga | K | 3.268 | Ga_Ka | 44.65 | 57.22 | 32.22 | 57.04 | 52.95 | 36 | 32.08
31 | GaSb_30kV_50pA_processTime4 | Sb | L | 2.318 | Sb_La | 55.35 | 42.78 | 67.78 | 42.96 | 47.05 | 64 | 67.92
32 | GaSb_scratched_15kV_400pA_processTime3 | Ga | L | 1.259 | Ga_La | 35.07 | 47.36 | 83.32 | 43.9 | 70.7 | 81.89 | 81.95
33 | GaSb_scratched_15kV_400pA_processTime3 | Sb | L | 2.754 | Sb_La | 64.93 | 52.64 | 16.68 | 56.1 | 29.3 | 18.11 | 18.05
34 | GaSb_scratched_30kV_25pA | Ga | K | 3.268 | Ga_Ka | 50.49 | 62.88 | 36.59 | 61.95 | 57.84 | 40.14 | 35.85
35 | GaSb_scratched_30kV_25pA | Sb | L | 2.318 | Sb_La | 49.51 | 37.12 | 63.41 | 38.05 | 42.16 | 59.86 | 64.15
36 | Map1 | Ga | L | 1.259 | Ga_La | 28.95 | 0 | 0 | 0 | 0 | 0 | 0
37 | Map1 | Sb | L | 2.754 | Sb_La | 71.05 | 0 | 0 | 0 | 0 | 0 | 0
38 | Map2 | Ga | L | 1.259 | Ga_La | 28.89 | 0 | 0 | 0 | 0 | 0 | 0
39 | Map2 | Sb | L | 2.754 | Sb_La | 71.11 | 0 | 0 | 0 |  |  | 0

## pandas output selected
| File | Element | Line series | k-factor | Line | AZ %at | HS %at s | HS %at s A | HS %at m | HS %at m A t=1e+03 | HS %at m A t=1e+04 | HS %at m A t=1e+05 |  |  | AZ %at | HS %at s | HS %at m A t=1e+02 | HS %at m A t=1e+03 | HS %at m A t=1e+04 | HS %at m A t=1e+05
0 | GaAs_05kV_25pA | As | L | 1.21 | As_La | 45.4 | 45 | 62.93 | 45.41 | 59.51 | 63.19 | 63.19 |  |  | 45.4 | 45 | 48.24 | 59.51 | 63.19 | 63.19
1 | GaAs_05kV_25pA | Ga | L | 1.086 | Ga_La | 54.6 | 55 | 37.07 | 54.59 | 40.49 | 36.81 | 36.81 |  |  | 54.6 | 55 | 51.76 | 40.49 | 36.81 | 36.81
2 | GaAs_10kV_25pA | As | L | 1.31 | As_La | 42.09 | 41.43 | 60.58 | 41.62 | 56.79 | 60.71 | 60.71 |  |  | 42.09 | 41.43 | 44.65 | 56.79 | 60.71 | 60.71
3 | GaAs_10kV_25pA | Ga | L | 1.223 | Ga_La | 57.91 | 58.57 | 39.42 | 58.38 | 43.21 | 39.29 | 39.29 |  |  | 57.91 | 58.57 | 55.35 | 43.21 | 39.29 | 39.29
4 | GaAs_15kV_25pA | As | L | 1.331 | As_La | 37.64 | 37.16 | 57.61 | 37.03 | 53.34 | 57.52 | 57.52 |  |  | 37.64 | 37.16 | 40.25 | 53.34 | 57.52 | 57.52
5 | GaAs_15kV_25pA | Ga | L | 1.259 | Ga_La | 62.36 | 62.84 | 42.39 | 62.97 | 46.66 | 42.48 | 42.48 |  |  | 62.36 | 62.84 | 59.75 | 46.66 | 42.48 | 42.48
6 | GaAs_30kV_25pA | As | K | 4.191 | As_Ka | 42.03 | 42.54 | 62.03 | 41.52 | 42.63 | 49.93 | 61.36 |  |  | 42.03 | 42.54 | 41.63 | 42.63 | 49.93 | 61.36
7 | GaAs_30kV_25pA | Ga | K | 3.268 | Ga_Ka | 57.97 | 57.46 | 37.97 | 58.48 | 57.37 | 50.07 | 38.64 |  |  | 57.97 | 57.46 | 58.37 | 57.37 | 50.07 | 38.64
8 | GaAs_30kV_50pA | As | K | 4.191 | As_Ka | 41.93 | 42.5 | 62.01 | 41.44 | 42.55 | 49.86 | 61.31 |  |  | 41.93 | 42.5 | 41.56 | 42.55 | 49.86 | 61.31
9 | GaAs_30kV_50pA | Ga | K | 3.268 | Ga_Ka | 58.07 | 57.5 | 37.99 | 58.56 | 57.45 | 50.14 | 38.69 |  |  | 58.07 | 57.5 | 58.44 | 57.45 | 50.14 | 38.69
10 | GaSb_05kV_50pA | Ga | L | 1.086 | Ga_La | 91.47 | 96.4 | 97.58 | - | - | - | - |  |  | 91.47 | 96.4 |  | 0 | 0 | 0
11 | GaSb_05kV_50pA | Sb | M | 0.96 | Sb_Mz | 8.53 | 3.6 | 2.42 | - | - | - | - |  |  | 8.53 | 3.6 |  | 0 | 0 | 0
12 | GaSb_10kV_50pA | Ga | L | 1.223 | Ga_La | 42.16 | 54.39 | 85.84 | 52.46 | 75.56 | 85.13 | 85.18 |  |  | 42.16 | 54.39 | 57.52 | 75.56 | 85.13 | 85.18
13 | GaSb_10kV_50pA | Sb | L | 3.295 | Sb_La | 57.84 | 45.61 | 14.16 | 47.54 | 24.44 | 14.87 | 14.82 |  |  | 57.84 | 45.61 | 42.48 | 24.44 | 14.87 | 14.82
14 | GaSb_15kV_200pA | Ga | L | 1.259 | Ga_La | 28.92 | 40.96 | 80.7 | 38.2 | 67.04 | 79.37 | 79.44 |  |  | 28.92 | 40.96 | 44.1 | 67.04 | 79.37 | 79.44
15 | GaSb_15kV_200pA | Sb | L | 2.754 | Sb_La | 71.08 | 59.04 | 19.3 | 61.8 | 32.96 | 20.63 | 20.56 |  |  | 71.08 | 59.04 | 55.9 | 32.96 | 20.63 | 20.56
16 | GaSb_15kV_400pA | Ga | L | 1.259 | Ga_La | 28.91 | 40.96 | 80.7 | 38.15 | 67.01 | 79.35 | 79.42 |  |  | 28.91 | 40.96 | 44.05 | 67.01 | 79.35 | 79.42
17 | GaSb_15kV_400pA | Sb | L | 2.754 | Sb_La | 71.09 | 59.04 | 19.3 | 61.85 | 32.99 | 20.65 | 20.58 |  |  | 71.09 | 59.04 | 55.95 | 32.99 | 20.65 | 20.58
18 | GaSb_15kV_50pA | Ga | L | 1.259 | Ga_La | 29.34 | 41.45 | 80.91 | 38.7 | 67.38 | 79.61 | 79.68 |  |  | 29.34 | 41.45 | 44.59 | 67.38 | 79.61 | 79.68
19 | GaSb_15kV_50pA | Sb | L | 2.754 | Sb_La | 70.66 | 58.55 | 19.09 | 61.3 | 32.62 | 20.39 | 20.32 |  |  | 70.66 | 58.55 | 55.41 | 32.62 | 20.39 | 20.32
20 | GaSb_30kV_400pA_processTime1 | Ga | K | 3.268 | Ga_Ka | 44.55 | 58.03 | 32.82 | 58.62 | 54.51 | 37.3 | 33.26 |  |  | 44.55 | 58.03 | 58.18 | 54.51 | 37.3 | 33.26
21 | GaSb_30kV_400pA_processTime1 | Sb | L | 2.318 | Sb_La | 55.45 | 41.97 | 67.18 | 41.38 | 45.49 | 62.7 | 66.74 |  |  | 55.45 | 41.97 | 41.82 | 45.49 | 62.7 | 66.74
22 | GaSb_30kV_50pA | Ga | K | 3.268 | Ga_Ka | 44.68 | 57.11 | 32.14 | 56.7 | 52.61 | 35.72 | 31.83 |  |  | 44.68 | 57.11 | 56.26 | 52.61 | 35.72 | 31.83
23 | GaSb_30kV_50pA | Sb | L | 2.318 | Sb_La | 55.32 | 42.89 | 67.86 | 43.3 | 47.39 | 64.28 | 68.17 |  |  | 55.32 | 42.89 | 43.74 | 47.39 | 64.28 | 68.17
26 | GaSb_30kV_50pA_processTime1 | Ga | K | 3.268 | Ga_Ka | 44.87 | 58.03 | 32.82 | 58.99 | 54.88 | 37.61 | 33.54 |  |  | 44.69 | 57.2 | 56.3 | 52.65 | 35.76 | 31.86
27 | GaSb_30kV_50pA_processTime1 | Sb | L | 2.318 | Sb_La | 55.13 | 41.97 | 67.18 | 41.01 | 45.12 | 62.39 | 66.46 |  |  | 55.31 | 42.8 | 43.7 | 47.35 | 64.24 | 68.14
28 | GaSb_30kV_50pA_processTime2 | Ga | K | 3.268 | Ga_Ka | 44.63 | 57.54 | 32.45 | 57.9 | 53.8 | 36.71 | 32.72 |  |  | 44.87 | 58.03 | 58.55 | 54.88 | 37.61 | 33.54
29 | GaSb_30kV_50pA_processTime2 | Sb | L | 2.318 | Sb_La | 55.37 | 42.46 | 67.55 | 42.1 | 46.2 | 63.29 | 67.28 |  |  | 55.13 | 41.97 | 41.45 | 45.12 | 62.39 | 66.46
30 | GaSb_30kV_50pA_processTime4 | Ga | K | 3.268 | Ga_Ka | 44.65 | 57.22 | 32.22 | 57.04 | 52.95 | 36 | 32.08 |  |  | 44.63 | 57.54 | 57.46 | 53.8 | 36.71 | 32.72
31 | GaSb_30kV_50pA_processTime4 | Sb | L | 2.318 | Sb_La | 55.35 | 42.78 | 67.78 | 42.96 | 47.05 | 64 | 67.92 |  |  | 55.37 | 42.46 | 42.54 | 46.2 | 63.29 | 67.28
36 | Map1 | Ga | L | 1.259 | Ga_La | 28.95 | 0 | 0 | 0 | 0 | 0 | 0 |  |  | 44.65 | 57.22 | 56.6 | 52.95 | 36 | 32.08
37 | Map1 | Sb | L | 2.754 | Sb_La | 71.05 | 0 | 0 | 0 | 0 | 0 | 0 |  |  | 55.35 | 42.78 | 43.4 | 47.05 | 64 | 67.92
38 | Map2 | Ga | L | 1.259 | Ga_La | 28.89 | 0 | 0 | 0 | 0 | 0 | 0 |  |  | 35.07 | 47.36 | 49.58 | 70.7 | 81.89 | 81.95
39 | Map2 | Sb | L | 2.754 | Sb_La | 71.11 | 0 | 0 | 0 |  |  | 0 |  |  | 64.93 | 52.64 | 50.42 | 29.3 | 18.11 | 18.05
[15 empty] | 50.49 | 62.88 | 61.51 | 57.84 | 40.14 | 35.85
[15 empty] | 49.51 | 37.12 | 38.49 | 42.16 | 59.86 | 64.15
[15 empty] | 28.95 | 0 | 0 | 0 | 0 | 0
[15 empty] | 71.05 | 0 | 0 | 0 | 0 | 0
[15 empty] | 28.89 | 0 | 0 | 0 | 0 | 0
[15 empty] | 71.11 | 0 |  |  |  | 0
Line | File | Element | Line series |  | k-factor | Group | Line | kV | pA | PT | AZ %at | HS %at s | HS %at s A | HS %at m | HS %at m A t=5e+01 | HS %at m A t=1e+02 | HS %at m A t=2e+02 | HS %at m A t=4e+02 | HS %at m A t=1e+03 | HS %at m A t=1e+04 | HS %at m A t=1e+05
As_La | GaAs_05kV_25pA | As | L |  | 1.21 | A | As L$\alpha$ | 5 | 25 | 6 | 45.4 | 45 | 62.93 | 45.41 | 46.9 | 48.24 | 50.56 | 53.98 | 59.51 | 63.19 | 63.19
Ga_La | GaAs_05kV_25pA | Ga | L |  | 1.086 | A | Ga L$\alpha$ | 5 | 25 | 6 | 54.6 | 55 | 37.07 | 54.59 | 53.1 | 51.76 | 49.44 | 46.02 | 40.49 | 36.81 | 36.81
As_La | GaAs_10kV_25pA | As | L |  | 1.31 | A | Ga L$\alpha$ | 10 | 25 | 6 | 42.09 | 41.43 | 60.58 | 41.62 | 43.22 | 44.65 | 47.15 | 50.84 | 56.79 | 60.71 | 60.71
Ga_La | GaAs_10kV_25pA | Ga | L |  | 1.223 | A | As L$\alpha$ | 10 | 25 | 6 | 57.91 | 58.57 | 39.42 | 58.38 | 56.78 | 55.35 | 52.85 | 49.16 | 43.21 | 39.29 | 39.29
As_La | GaAs_15kV_25pA | As | L |  | 1.331 | A | As L$\alpha$ | 15 | 25 | 6 | 37.64 | 37.16 | 57.61 | 37.03 | 38.73 | 40.25 | 42.93 | 46.91 | 53.34 | 57.52 | 57.52
Ga_La | GaAs_15kV_25pA | Ga | L |  | 1.259 | A | Ga L$\alpha$ | 15 | 25 | 6 | 62.36 | 62.84 | 42.39 | 62.97 | 61.27 | 59.75 | 57.07 | 53.09 | 46.66 | 42.48 | 42.48
As_Ka | GaAs_30kV_25pA | As | K |  | 4.191 | A | As K$\alpha$ | 30 | 25 | 6 | 42.03 | 42.54 | 62.03 | 41.52 | 41.58 | 41.63 | 41.75 | 41.97 | 42.63 | 49.93 | 61.36
Ga_Ka | GaAs_30kV_25pA | Ga | K |  | 3.268 | A | Ga K$\alpha$ | 30 | 25 | 6 | 57.97 | 57.46 | 37.97 | 58.48 | 58.42 | 58.37 | 58.25 | 58.03 | 57.37 | 50.07 | 38.64
As_Ka | GaAs_30kV_50pA | As | K |  | 4.191 | A | As K$\alpha$ | 30 | 50 | 6 | 41.93 | 42.5 | 62.01 | 41.44 | 41.5 | 41.56 | 41.67 | 41.9 | 42.55 | 49.86 | 61.31
Ga_Ka | GaAs_30kV_50pA | Ga | K |  | 3.268 | A | Ga K$\alpha$ | 30 | 50 | 6 | 58.07 | 57.5 | 37.99 | 58.56 | 58.5 | 58.44 | 58.33 | 58.1 | 57.45 | 50.14 | 38.69
Ga_La | GaSb_05kV_50pA | Ga | L |  | 1.086 | B | Ga L$\alpha$ | 5 | 50 | 6 | 91.47 | 96.4 | 96.49 |  |  | 0 | 0 | 0 | 0 | 0 | 0
Sb_Mz | GaSb_05kV_50pA | Sb | M |  | 0.96 | B | Sb M$\eta$ | 5 | 50 | 6 | 8.53 | 3.6 | 3.51 |  |  | 0 | 0 | 0 | 0 | 0 | 0
Ga_La | GaSb_10kV_50pA | Ga | L |  | 1.223 | B | Ga L$\alpha$ | 10 | 50 | 6 | 42.16 | 54.39 | 85.84 | 52.46 | 55.17 | 57.52 | 61.52 | 67.08 | 75.56 | 85.13 | 85.18
Sb_La | GaSb_10kV_50pA | Sb | L |  | 3.295 | B | Sb L$\alpha$ | 10 | 50 | 6 | 57.84 | 45.61 | 14.16 | 47.54 | 44.83 | 42.48 | 38.48 | 32.92 | 24.44 | 14.87 | 14.82
Ga_La | GaSb_15kV_50pA | Ga | L |  | 1.259 | B | Ga L$\alpha$ | 15 | 50 | 6 | 29.34 | 41.45 | 80.91 | 38.7 | 41.8 | 44.59 | 49.46 | 56.49 | 67.38 | 79.61 | 79.68
Sb_La | GaSb_15kV_50pA | Sb | L |  | 2.754 | B | Sb L$\alpha$ | 15 | 50 | 6 | 70.66 | 58.55 | 19.09 | 61.3 | 58.2 | 55.41 | 50.54 | 43.51 | 32.62 | 20.39 | 20.32
Ga_Ka | GaSb_30kV_50pA | Ga | K |  | 3.268 | B | Ga K$\alpha$ | 30 | 50 | 6 | 44.68 | 57.11 | 32.14 | 56.7 | 56.48 | 56.26 | 55.83 | 54.99 | 52.61 | 35.72 | 31.83
Sb_La | GaSb_30kV_50pA | Sb | L |  | 2.318 | B | Sb L$\alpha$ | 30 | 50 | 6 | 55.32 | 42.89 | 67.86 | 43.3 | 43.52 | 43.74 | 44.17 | 45.01 | 47.39 | 64.28 | 68.17
Ga_Ka | GaSb_30kV_50pA_processTime4 | Ga | K |  | 3.268 | C | Ga K$\alpha$ | 30 | 50 | 4 | 44.65 | 57.22 | 32.22 | 57.04 | 56.82 | 56.6 | 56.17 | 55.33 | 52.95 | 36 | 32.08
Sb_La | GaSb_30kV_50pA_processTime4 | Sb | L |  | 2.318 | C | Sb L$\alpha$ | 30 | 50 | 4 | 55.35 | 42.78 | 67.78 | 42.96 | 43.18 | 43.4 | 43.83 | 44.67 | 47.05 | 64 | 67.92
Ga_Ka | GaSb_30kV_50pA_processTime2 | Ga | K |  | 3.268 | C | Ga K$\alpha$ | 30 | 50 | 2 | 44.63 | 57.54 | 32.45 | 57.9 | 57.68 | 57.46 | 57.03 | 56.19 | 53.8 | 36.71 | 32.72
Sb_La | GaSb_30kV_50pA_processTime2 | Sb | L |  | 2.318 | C | Sb L$\alpha$ | 30 | 50 | 2 | 55.37 | 42.46 | 67.55 | 42.1 | 42.32 | 42.54 | 42.97 | 43.81 | 46.2 | 63.29 | 67.28
Ga_Ka | GaSb_30kV_50pA_processTime1 | Ga | K |  | 3.268 | C | Ga K$\alpha$ | 30 | 50 | 1 | 44.87 | 58.03 | 32.82 | 58.99 | 58.77 | 58.55 | 58.12 | 57.27 | 54.88 | 37.61 | 33.54
Sb_La | GaSb_30kV_50pA_processTime1 | Sb | L |  | 2.318 | C | Sb L$\alpha$ | 30 | 50 | 1 | 55.13 | 41.97 | 67.18 | 41.01 | 41.23 | 41.45 | 41.88 | 42.73 | 45.12 | 62.39 | 66.46
Ga_Ka | GaSb_30kV_400pA_processTime1 | Ga | K |  | 3.268 | D | Ga K$\alpha$ | 30 | 400 | 1 | 44.55 | 58.03 | 32.82 | 58.62 | 58.4 | 58.18 | 57.75 | 56.9 | 54.51 | 37.3 | 33.26
Sb_La | GaSb_30kV_400pA_processTime1 | Sb | L |  | 2.318 | D | Sb L$\alpha$ | 30 | 400 | 1 | 55.45 | 41.97 | 67.18 | 41.38 | 41.6 | 41.82 | 42.25 | 43.1 | 45.49 | 62.7 | 66.74
Ga_La | GaSb_15kV_200pA | Ga | L |  | 1.259 | D | Ga L$\alpha$ | 15 | 200 | 6 | 28.92 | 40.96 | 80.7 | 38.2 | 41.31 | 44.1 | 48.99 | 56.07 | 67.04 | 79.37 | 79.44
Sb_La | GaSb_15kV_200pA | Sb | L |  | 2.754 | D | Sb L$\alpha$ | 15 | 200 | 6 | 71.08 | 59.04 | 19.3 | 61.8 | 58.69 | 55.9 | 51.01 | 43.93 | 32.96 | 20.63 | 20.56
Ga_La | GaSb_15kV_400pA | Ga | L |  | 1.259 | D | Ga L$\alpha$ | 15 | 400 | 6 | 28.91 | 40.96 | 80.7 | 38.15 | 41.25 | 44.05 | 48.94 | 56.03 | 67.01 | 79.35 | 79.42
Sb_La | GaSb_15kV_400pA | Sb | L |  | 2.754 | D | Sb L$\alpha$ | 15 | 400 | 6 | 71.09 | 59.04 | 19.3 | 61.85 | 58.75 | 55.95 | 51.06 | 43.97 | 32.99 | 20.65 | 20.58