## Sheet1
Group | File | Element | AZ at% | Line | x | kV | pA | PT | Name | i | i/1000 | i/i_sum | at_wt | Elements | i: at% | r2_A | r3_A | r4_A | r4_A_at% | r3_A_at% | r2_A_at%
A | GaAs_05kV_25pA | As | 0.5342 | As_La | 0 | 5 | 25 | 6 | A<br>GaAs<br>05kV<br>25pA | 13128 | 13.128 | 0.445 | 74.9216 | ['As', 'Ga'] | 0.4273171 | 1.411645 | 1.258395 | 1.188127 | 45.32659 | 46.19383 | 47.93472
A | GaAs_05kV_25pA | Ga | 0.4658 | Ga_La | 0 | 5 | 25 | 6 | A<br>GaAs<br>05kV<br>25pA | 16365 | 16.365 | 0.555 | 69.723 | ['As', 'Ga'] | 0.5726829 | 1.144656 | 1.094251 | 1.069886 | 54.67341 | 53.80617 | 52.06528
A | GaAs_10kV_25pA | As | 0.5193 | As_La | 1 | 10 | 25 | 6 | A<br>GaAs<br>10kV<br>25pA | 36745 | 36.745 | 0.417 | 74.9216 | ['As', 'Ga'] | 0.3996286 | 3.265617 | 2.201119 | 1.807102 | 48.92041 | 51.95281 | 57.95282
A | GaAs_10kV_25pA | Ga | 0.4807 | Ga_La | 1 | 10 | 25 | 6 | A<br>GaAs<br>10kV<br>25pA | 51383 | 51.383 | 0.583 | 69.723 | ['As', 'Ga'] | 0.6003714 | 1.576796 | 1.354722 | 1.255705 | 51.07959 | 48.04719 | 42.04718
A | GaAs_15kV_25pA | As | 0.5062 | As_La | 2 | 15 | 25 | 6 | A<br>GaAs<br>15kV<br>25pA | 61699 | 61.699 | 0.374 | 74.9216 | ['As', 'Ga'] | 0.357322 | 10.67186 | 4.847226 | 3.266781 | 53.58424 | 59.55478 | 70.54969
A | GaAs_15kV_25pA | Ga | 0.4938 | Ga_La | 2 | 15 | 25 | 6 | A<br>GaAs<br>15kV<br>25pA | 103207 | 103.207 | 0.626 | 69.723 | ['As', 'Ga'] | 0.642678 | 2.478408 | 1.831394 | 1.574296 | 46.41576 | 40.44522 | 29.45031
A | GaAs_30kV_25pA | As | 0.4841 | As_Ka | 3 | 30 | 25 | 6 | A<br>GaAs<br>30kV<br>25pA | 83787 | 83.787 | 0.373 | 74.9216 | ['As', 'Ga'] | 0.3563412 | 1.231579 | 1.148968 | 1.109765 | 37.13687 | 37.64415 | 38.66678
A | GaAs_30kV_25pA | Ga | 0.5159 | Ga_Ka | 3 | 30 | 25 | 6 | A<br>GaAs<br>30kV<br>25pA | 140854 | 140.854 | 0.627 | 69.723 | ['As', 'Ga'] | 0.6436588 | 1.081425 | 1.053572 | 1.039916 | 62.86313 | 62.35585 | 61.33322
A | GaAs_30kV_50pA | As | 0.4831 | As_Ka | 4 | 30 | 50 | 6 | A<br>GaAs<br>30kV<br>50pA | 179725 | 179.725 | 0.372 | 74.9216 | ['As', 'Ga'] | 0.3553605 | 1.231579 | 1.148968 | 1.109765 | 37.06554 | 37.57242 | 38.59431
A | GaAs_30kV_50pA | Ga | 0.5169 | Ga_Ka | 4 | 30 | 50 | 6 | A<br>GaAs<br>30kV<br>50pA | 303060 | 303.06 | 0.628 | 69.723 | ['As', 'Ga'] | 0.6446395 | 1.081425 | 1.053572 | 1.039916 | 62.93446 | 62.42758 | 61.40569
B | GaSb_05kV_50pA | Ga | 0.3903 | Ga_La | 5 | 5 | 50 | 6 | B<br>GaSb<br>05kV<br>50pA | 19130 | 19.13 | 0.951 | 69.723 | ['Ga', 'Sb'] | 0.9713411 | 1.635018 | 1.387869 | 1.278678 | 97.72118 | 97.88966 | 98.19083
B | GaSb_05kV_50pA | Sb | 0.6097 | Sb_La | 5 | 5 | 50 | 6 | B<br>GaSb<br>05kV<br>50pA | 986 | 0.986 | 0.049 | 121.76 | ['Ga', 'Sb'] | 0.02865885 | 1.020697 | 1.013751 | 1.010295 | 2.278816 | 2.110343 | 1.809167
B | GaSb_10kV_50pA | Ga | 0.4678 | Ga_La | 6 | 10 | 50 | 6 | B<br>GaSb<br>10kV<br>50pA | 46021 | 46.021 | 0.63 | 69.723 | ['Ga', 'Sb'] | 0.7483325 | 5.244654 | 3.01864 | 2.290121 | 86.47061 | 89.18742 | 93.21509
B | GaSb_10kV_50pA | Sb | 0.5322 | Sb_La | 6 | 10 | 50 | 6 | B<br>GaSb<br>10kV<br>50pA | 27030 | 27.03 | 0.37 | 121.76 | ['Ga', 'Sb'] | 0.2516675 | 1.135045 | 1.088117 | 1.065385 | 13.52939 | 10.81258 | 6.784908
B | GaSb_15kV_50pA | Ga | 0.4911 | Ga_La | 7 | 15 | 50 | 6 | B<br>GaSb<br>15kV<br>50pA | 74315 | 74.315 | 0.442 | 69.723 | ['Ga', 'Sb'] | 0.5804139 | 27.19062 | 9.042311 | 5.214463 | 86.24782 | 91.21686 | 96.60774
B | GaSb_15kV_50pA | Sb | 0.5089 | Sb_La | 7 | 15 | 50 | 6 | B<br>GaSb<br>15kV<br>50pA | 93967 | 93.967 | 0.558 | 121.76 | ['Ga', 'Sb'] | 0.4195861 | 1.318638 | 1.202496 | 1.148319 | 13.75218 | 8.783136 | 3.392255
B | GaSb_30kV_50pA | Ga | 0.5023 | Ga_Ka | 8 | 30 | 50 | 6 | B<br>GaSb<br>30kV<br>50pA | 190734 | 190.734 | 0.347 | 69.723 | ['Ga', 'Sb'] | 0.481326 | 1.273319 | 1.174785 | 1.128415 | 39.55568 | 36.8028 | 31.56078
B | GaSb_30kV_50pA | Sb | 0.4977 | Sb_La | 8 | 30 | 50 | 6 | B<br>GaSb<br>30kV<br>50pA | 358668 | 358.668 | 0.653 | 121.76 | ['Ga', 'Sb'] | 0.518674 | 2.564241 | 1.873437 | 1.601325 | 60.44432 | 63.1972 | 68.43922
C | GaSb_30kV_50pA_processTime4 | Ga | 0.502 | Ga_Ka | 11 | 30 | 50 | 4 | C<br>GaSb<br>30kV<br>50pA<br>PT4 | 188844 | 188.844 | 0.35 | 69.723 | ['Ga', 'Sb'] | 0.4846255 | 1.273319 | 1.174785 | 1.128415 | 39.88993 | 37.12808 | 31.86308
C | GaSb_30kV_50pA_processTime4 | Sb | 0.498 | Sb_La | 11 | 30 | 50 | 4 | C<br>GaSb<br>30kV<br>50pA<br>PT4 | 350191 | 350.191 | 0.65 | 121.76 | ['Ga', 'Sb'] | 0.5153745 | 2.564241 | 1.873437 | 1.601325 | 60.11007 | 62.87192 | 68.13692
C | GaSb_30kV_50pA_processTime2 | Ga | 0.5016 | Ga_Ka | 10 | 30 | 50 | 2 | C<br>GaSb<br>30kV<br>50pA<br>PT2 | 184210 | 184.21 | 0.358 | 69.723 | ['Ga', 'Sb'] | 0.493367 | 1.273319 | 1.174785 | 1.128415 | 40.73737 | 37.95389 | 32.63257
C | GaSb_30kV_50pA_processTime2 | Sb | 0.4984 | Sb_La | 10 | 30 | 50 | 2 | C<br>GaSb<br>30kV<br>50pA<br>PT2 | 329776 | 329.776 | 0.642 | 121.76 | ['Ga', 'Sb'] | 0.506633 | 2.564241 | 1.873437 | 1.601325 | 59.26263 | 62.04611 | 67.36743
C | GaSb_30kV_50pA_processTime1 | Ga | 0.5035 | Ga_Ka | 9 | 30 | 50 | 1 | C<br>GaSb<br>30kV<br>50pA<br>PT1 | 177754 | 177.754 | 0.369 | 69.723 | ['Ga', 'Sb'] | 0.5052529 | 1.273319 | 1.174785 | 1.128415 | 41.82388 | 39.01504 | 33.62557
C | GaSb_30kV_50pA_processTime1 | Sb | 0.4965 | Sb_La | 9 | 30 | 50 | 1 | C<br>GaSb<br>30kV<br>50pA<br>PT1 | 304269 | 304.269 | 0.631 | 121.76 | ['Ga', 'Sb'] | 0.4947471 | 2.564241 | 1.873437 | 1.601325 | 58.17612 | 60.98496 | 66.37443
D | GaSb_30kV_400pA_processTime1 | Ga | 0.5004 | Ga_Ka | 14 | 30 | 400 | 1 | D<br>GaSb<br>30kV<br>400pA<br>PT1 | 1723976 | 1723.976 | 0.365 | 69.723 | ['Ga', 'Sb'] | 0.5009485 | 1.273319 | 1.174785 | 1.128415 | 41.45288 | 38.6524 | 33.28568
D | GaSb_30kV_400pA_processTime1 | Sb | 0.4996 | Sb_La | 14 | 30 | 400 | 1 | D<br>GaSb<br>30kV<br>400pA<br>PT1 | 2996401 | 2996.401 | 0.635 | 121.76 | ['Ga', 'Sb'] | 0.4990515 | 2.564241 | 1.873437 | 1.601325 | 58.54712 | 61.3476 | 66.71432
D | GaSb_15kV_200pA | Ga | 0.4871 | Ga_La | 12 | 15 | 200 | 6 | D<br>GaSb<br>15kV<br>200pA | 154746 | 154.746 | 0.436 | 69.723 | ['Ga', 'Sb'] | 0.5744693 | 27.19062 | 9.042311 | 5.214463 | 85.99592 | 91.04653 | 96.53799
D | GaSb_15kV_200pA | Sb | 0.5129 | Sb_La | 12 | 15 | 200 | 6 | D<br>GaSb<br>15kV<br>200pA | 199835 | 199.835 | 0.564 | 121.76 | ['Ga', 'Sb'] | 0.4255307 | 1.318638 | 1.202496 | 1.148319 | 14.00408 | 8.953465 | 3.462008
D | GaSb_15kV_400pA | Ga | 0.4872 | Ga_La | 13 | 15 | 400 | 6 | D<br>GaSb<br>15kV<br>400pA | 283915 | 283.915 | 0.436 | 69.723 | ['Ga', 'Sb'] | 0.5744693 | 27.19062 | 9.042311 | 5.214463 | 85.96875 | 91.02814 | 96.53045
D | GaSb_15kV_400pA | Sb | 0.5128 | Sb_La | 13 | 15 | 400 | 6 | D<br>GaSb<br>15kV<br>400pA | 367468 | 367.468 | 0.564 | 121.76 | ['Ga', 'Sb'] | 0.4255307 | 1.318638 | 1.202496 | 1.148319 | 14.03125 | 8.97186 | 3.46955